## List
Inventory List
2022-04-01 |  |  |  |  | Takeuchi Metal Foil & Powder Co., Ltd.
Name | Material | Refining | Thickness(mm) | Width(mm) | Remarks
Titanium | TR270C | H | 0.002 | 100
Titanium | TR270C | H | 0.0025 | 100
Titanium | TR270C | H | 0.003 | 100
Titanium | TR270C | H | 0.004 | 100
Titanium | TR270C | H | 0.005 | 120
Titanium | TR270C | H | 0.006 | 120
Titanium | TR270C | H | 0.007 | 120
Titanium | TR270C | H | 0.008 | 120
Titanium | TR270C | H | 0.009 | 120
Titanium | TR270C | H | 0.01 | 120
Titanium | TR270C | H | 0.01 | 300
Titanium | TR270C | H | 0.015 | 120
Titanium | TR270C | H | 0.015 | 300
Titanium | TR270C | H | 0.02 | 120
Titanium | TR270C | H | 0.02 | 300
Titanium | TR270C | BA | 0.02 | 300
Titanium | TR270C | BA | 0.025 | 300
Titanium | TR270C | H | 0.03 | 120
Titanium | TR270C | H | 0.03 | 300
Titanium | TR270C | BA | 0.03 | 300 | Back order
Titanium | TR270C | H | 0.04 | 120
Titanium | TR270C | H | 0.04 | 300
Titanium | TR270C | BA | 0.04 | 300
Titanium | TR270C | H | 0.05 | 120
Titanium | TR270C | H | 0.05 | 300
Titanium | TR270C | BA | 0.05 | 300
Titanium | TR270C | H | 0.06 | 300
Titanium | TR270C | H | 0.07 | 120
Titanium | TR270C | H | 0.07 | 300
Titanium | TR270C | H | 0.08 | 300
Titanium | TR270C | H | 0.1 | 130
Titanium | TR270C | H | 0.1 | 300
Titanium | TR270C | BA | 0.1 | 110
Titanium | TR270C | BA | 0.1 | 300 | Back order
Titanium | TR270C | H | 0.15 | 300
Titanium | TR270C | H | 0.2 | 300
Titanium | TR270C | BA | 0.2 | 300
Stainless Steel | SUS304 | H | 0.002 | 100
Stainless Steel | SUS304 | H | 0.003 | 100
Stainless Steel | SUS304 | H | 0.005 | 110
Stainless Steel | SUS304 | H | 0.006 | 110
Stainless Steel | SUS304 | H | 0.007 | 110
Stainless Steel | SUS304 | H | 0.008 | 110
Stainless Steel | SUS304 | H | 0.009 | 110
Stainless Steel | SUS304 | H | 0.01 | 110
Stainless Steel | SUS304 | H | 0.01 | 300
Stainless Steel | SUS304 | H | 0.015 | 110
Stainless Steel | SUS304 | H | 0.015 | 300
Stainless Steel | SUS304 | H | 0.02 | 110
Stainless Steel | SUS304 | H | 0.02 | 300
Stainless Steel | SUS304 | H | 0.025 | 110
Stainless Steel | SUS304 | H | 0.025 | 300
Stainless Steel | SUS304 | H | 0.03 | 110
Stainless Steel | SUS304 | H | 0.03 | 300 | Small quantity
Stainless Steel | SUS304 | H | 0.035 | 110
Stainless Steel | SUS304 | H | 0.04 | 110
Stainless Steel | SUS304 | H | 0.04 | 320
Stainless Steel | SUS304 | H | 0.045 | 110
Stainless Steel | SUS304 | H | 0.05 | 110 | Small quantity
Stainless Steel | SUS304 | H | 0.05 | 300 | Small quantity
Stainless Steel | SUS304 | H | 0.055 | 110
Stainless Steel | SUS304 | H | 0.055 | 300
Stainless Steel | SUS304 | H | 0.06 | 110
Stainless Steel | SUS304 | H | 0.06 | 300
Stainless Steel | SUS304 | H | 0.065 | 110
Stainless Steel | SUS304 | H | 0.07 | 110
Stainless Steel | SUS304 | H | 0.07 | 300
Stainless Steel | SUS304 | H | 0.075 | 110
Stainless Steel | SUS304 | H | 0.075 | 300
Stainless Steel | SUS304 | H | 0.08 | 110
Stainless Steel | SUS304 | H | 0.08 | 300
Stainless Steel | SUS304 | H | 0.085 | 110
Stainless Steel | SUS304 | H | 0.09 | 300
Stainless Steel | SUS304 | H | 0.095 | 300
Stainless Steel | SUS304 | H | 0.1 | 110
Stainless Steel | SUS430 | H | 0.01 | 110
Stainless Steel | SUS430 | H | 0.01 | 300
Stainless Steel | SUS430 | H | 0.02 | 110
Stainless Steel | SUS430 | H | 0.03 | 110
Stainless Steel | SUS430 | H | 0.05 | 110
Stainless Steel | SUS430 | H | 0.05 | 300
Stainless Steel | SUS430 | H | 0.1 | 300
Stainless Steel | SUS430 | BA | 0.2 | 300
Stainless Steel | SUS316L | H | 0.005 | 110
Stainless Steel | SUS316L | H | 0.01 | 110
Stainless Steel | SUS316L | H | 0.01 | 300
Stainless Steel | SUS316L | H | 0.02 | 110
Stainless Steel | SUS316L | H | 0.02 | 300
Stainless Steel | SUS316L | H | 0.025 | 300
Stainless Steel | SUS316L | H | 0.03 | 110
Stainless Steel | SUS316L | H | 0.03 | 300
Stainless Steel | SUS316L | H | 0.04 | 110
Stainless Steel | SUS316L | H | 0.05 | 110
Stainless Steel | SUS316L | BA | 0.05 | 190
Stainless Steel | SUS316L | H | 0.05 | 300
Stainless Steel | SUS316L | H | 0.06 | 300
Stainless Steel | SUS316L | H | 0.07 | 300 | Back order
Stainless Steel | SUS316L | H | 0.08 | 110
Stainless Steel | SUS316L | H | 0.1 | 300
Stainless Steel | SUS316L | BA | 0.1 | 300
Stainless Steel | SUS316L | BA | 0.15 | 130
Stainless Steel | SUS316L | H | 0.2 | 300
Stainless Steel | SUS316L | BA | 0.2 | 300
Stainless Steel | SUS301 | EH | 0.02 | 300 | Back order
Stainless Steel | SUS301 | EH | 0.03 | 300 | Back order
Stainless Steel | SUS301 | EH | 0.05 | 300 | Back order
Aluminum | A1N30H | O | 0.007 | 300
Aluminum | A1N30H | O | 0.015 | 120
Aluminum | A1N30H | O | 0.015 | 300
Aluminum | A1N30H | O | 0.02 | 120
Aluminum | A1N30H | O | 0.02 | 200
Aluminum | A1N30H | O | 0.02 | 300
Aluminum | A1N30H | O | 0.02 | 500
Aluminum | A1N30H | O | 0.025 | 300
Aluminum | A1N30H | O | 0.03 | 120
Aluminum | A1N30H | H18 | 0.03 | 300 | Small quantity
Aluminum | A1N30H | O | 0.03 | 300 | Small quantity
Aluminum | A1N30H | H18 | 0.03 | 500 | Back order
Aluminum | A1N30H | O | 0.03 | 500 | Back order
Aluminum | A1N30H | H18 | 0.04 | 120
Aluminum | A1N30H | O | 0.04 | 120
Aluminum | A1N30H | O | 0.04 | 200
Aluminum | A1N30H | H18 | 0.04 | 300
Aluminum | A1N30H | O | 0.04 | 300
Aluminum | A1N30H | H18 | 0.04 | 500
Aluminum | A1N30H | H18 | 0.05 | 200 | Small quantity
Aluminum | A1N30H | O | 0.05 | 200 | Small quantity
Aluminum | A1N30H | H18 | 0.05 | 300 | Small quantity
Aluminum | A1N30H | O | 0.05 | 300 | Small quantity
Aluminum | A1N30H | H18 | 0.05 | 500 | Back order
Aluminum | A1N30H | O | 0.05 | 500 | Back order
Aluminum | A1N30H | O | 0.07 | 75
Aluminum | A1N30H | O | 0.08 | 120
Aluminum | A1N30H | O | 0.08 | 300
Aluminum | A1N30H | O | 0.1 | 200
Aluminum | A1N30H | H18 | 0.1 | 200
Aluminum | A1N30H | H18 | 0.1 | 300
Aluminum | A1N30H | O | 0.1 | 300
Aluminum | A1N30H | H18 | 0.1 | 500
Aluminum | A1N30H | O | 0.1 | 500
Aluminum | A1N30H | H18 | 0.15 | 300
Aluminum | A1N30H | O | 0.15 | 300
Aluminum | A5052 | H | 0.02 | 120
Aluminum | A5052 | H | 0.03 | 120
Aluminum | A5052 | O | 0.03 | 120
Aluminum | A5052 | H | 0.05 | 120
Aluminum | A5052 | H | 0.1 | 120
Nickel | Ni | H | 0.002 | 100
Nickel | Ni | H | 0.005 | 110
Nickel | Ni | H | 0.01 | 110
Nickel | Ni | H | 0.015 | 110
Nickel | Ni | H | 0.02 | 110
Nickel | Ni | H | 0.02 | 300 | Back order
Nickel | Ni | H | 0.03 | 110
Nickel | Ni | H | 0.03 | 300
Nickel | Ni | H | 0.04 | 110
Nickel | Ni | H | 0.05 | 110
Nickel | Ni | H | 0.05 | 300
Nickel | Ni | H | 0.06 | 110
Nickel | Ni | H | 0.1 | 300
Beryllium Copper | C1720R | H | 0.002 | 100
Beryllium Copper | C1720R | H | 0.0025 | 100
Beryllium Copper | C1720R | H | 0.003 | 100
Beryllium Copper | C1720R | H | 0.005 | 120
Beryllium Copper | C1720R | H | 0.01 | 120
Beryllium Copper | C1720R | H | 0.015 | 120
Beryllium Copper | C1720R | H | 0.02 | 120
Beryllium Copper | C1720R | H | 0.02 | 300
Beryllium Copper | C1720R | H | 0.025 | 120
Beryllium Copper | C1720R | H | 0.03 | 120
Beryllium Copper | C1720R | H | 0.035 | 120
Beryllium Copper | C1720R | H | 0.04 | 120
Beryllium Copper | C1720R | H | 0.05 | 120
Beryllium Copper | C1720R | H | 0.06 | 300
Beryllium Copper | C1720R | H | 0.07 | 300
Beryllium Copper | C1720R | H | 0.08 | 300
Phosphor Copper | C5210R | H | 0.02 | 110
Phosphor Copper | C5210R | H | 0.025 | 110
Phosphor Copper | C5210R | H | 0.03 | 110
Phosphor Copper | C5210R | H | 0.035 | 300
Phosphor Copper | C5210R | H | 0.05 | 120
Phosphor Copper | C5210R | H | 0.05 | 300
Phosphor Copper | C5210R | H | 0.1 | 120
Zinc | Zn | H | 0.05 | 120 | Small quantity
Zinc | Zn | H | 0.06 | 109
Zinc | Zn | H | 0.07 | 109
Zinc | Zn | H | 0.08 | 109
Zinc | Zn | H | 0.1 | 225 | Small quantity
Zinc | Zn | H | 0.2 | 110
Tin | Sn | H | 0.01 | 110 | Sn97%
Tin | Sn | H | 0.02 | 110 | Sn97%
Tin | Sn | H | 0.03 | 110 | Sn97%
Tin | Sn | H | 0.04 | 110 | Sn97%
Tin | Sn | H | 0.05 | 110 | Sn97%
Tin | Sn | H | 0.1 | 110 | Sn97%
Tantalum | Ta | H | 0.015 | 120
Tantalum | Ta | H | 0.02 | 130
Tantalum | Ta | H | 0.025 | 130
Tantalum | Ta | H | 0.03 | 130
Tantalum | Ta | H | 0.05 | 130
Tantalum | Ta | H | 0.1 | 130
Molybdenum | Mo | H | 0.01 | 110
Molybdenum | Mo | H | 0.015 | 110
Molybdenum | Mo | H | 0.02 | 110
Molybdenum | Mo | H | 0.025 | 110
Molybdenum | Mo | H | 0.03 | 110
Molybdenum | Mo | H | 0.04 | 110
Molybdenum | Mo | H | 0.05 | 110
Niobium | Nb | H | 0.01 | 116
Niobium | Nb | H | 0.02 | 118
Niobium | Nb | H | 0.03 | 120
Niobium | Nb | H | 0.05 | 118
Silver Brazing | BAg-8 | H | 0.1 | 120